## Sheet2
Row Labels | Average of RI | Type 7 | 1
Type 7 | 1.517116 | Type 6 | 2
Type 6 | 1.517456 | Type 3 | 3
Type 3 | 1.517964 | Type 2 | 4
Type 2 | 1.518619 | Type 1 | 5
Type 1 | 1.518718 | Type 5 | 6
Type 5 | 1.518928
Grand Total | 1.518365

## Sheet1
[5 empty] | 72.65093 | 13.40785 | 8.956963 | 2.684533 | 1.444907 | 0.4970561 | 0.1750467 | 0.05700935
TYPE | RI | seq | ID | RI | SIO2 | NA2O | CAO | MGO | AL2O3 | K2O | BAO | FE2O3 | TYPE | SIO2 | NA2O | CAO | MGO | AL2O3 | K2O | BAO | FE2O3
Type 7 | 1.51131 | 1 | 1 | 1.52101 | 71.78 | 13.64 | 8.75 | 4.49 | 1.1 | 0.06 | 0 | 0 | 1 | 1.856003 | 1.134814 | 0.9420081 | 0.6522463 | 0.04139269 | -1.221849 | -9 | -9
Type 7 | 1.51508 | 1 | 2 | 1.51761 | 72.73 | 13.89 | 7.83 | 3.6 | 1.36 | 0.48 | 0 | 0 | 1 | 1.861714 | 1.142702 | 0.8937618 | 0.5563025 | 0.1335389 | -0.3187588 | -9 | -9
Type 7 | 1.51514 | 1 | 3 | 1.51618 | 72.99 | 13.53 | 7.78 | 3.55 | 1.54 | 0.39 | 0 | 0 | 1 | 1.863263 | 1.131298 | 0.8909796 | 0.5502284 | 0.1875207 | -0.4089354 | -9 | -9
Type 7 | 1.51531 | 1 | 4 | 1.51766 | 72.61 | 13.21 | 8.22 | 3.69 | 1.29 | 0.57 | 0 | 0 | 1 | 1.860996 | 1.120903 | 0.9148718 | 0.5670264 | 0.1105897 | -0.2441251 | -9 | -9
Type 7 | 1.51545 | 1 | 5 | 1.51742 | 73.08 | 13.27 | 8.07 | 3.62 | 1.24 | 0.55 | 0 | 0 | 1 | 1.863799 | 1.122871 | 0.9068735 | 0.5587086 | 0.09342169 | -0.2596373 | -9 | -9
Type 7 | 1.51556 | 1 | 6 | 1.51596 | 72.97 | 12.79 | 8.07 | 3.61 | 1.62 | 0.64 | 0 | 0.26 | 1 | 1.863144 | 1.106871 | 0.9068735 | 0.5575072 | 0.209515 | -0.19382 | -9 | -0.5850267
Type 7 | 1.51602 | 1 | 7 | 1.51743 | 73.09 | 13.3 | 8.17 | 3.6 | 1.14 | 0.58 | 0 | 0 | 1 | 1.863858 | 1.123852 | 0.9122221 | 0.5563025 | 0.05690485 | -0.236572 | -9 | -9 | [8 empty] | Type 7 | 1
Type 7 | 1.51609 | 1 | 8 | 1.51756 | 73.24 | 13.15 | 8.24 | 3.61 | 1.05 | 0.57 | 0 | 0 | 1 | 1.864748 | 1.118926 | 0.9159272 | 0.5575072 | 0.0211893 | -0.2441251 | -9 | -9 | [8 empty] | Type 6 | 2
Type 7 | 1.51613 | 1 | 9 | 1.51918 | 72.08 | 14.04 | 8.3 | 3.58 | 1.37 | 0.56 | 0 | 0 | 1 | 1.857815 | 1.147367 | 0.9190781 | 0.553883 | 0.1367206 | -0.251812 | -9 | -9 | [8 empty] | Type 3 | 3
Type 7 | 1.51617 | 1 | 10 | 1.51755 | 72.99 | 13 | 8.4 | 3.6 | 1.36 | 0.57 | 0 | 0.11 | 1 | 1.863263 | 1.113943 | 0.9242793 | 0.5563025 | 0.1335389 | -0.2441251 | -9 | -0.9586073 | [8 empty] | Type 2 | 4
Type 7 | 1.51623 | 1 | 11 | 1.51571 | 73.2 | 12.72 | 8.09 | 3.46 | 1.56 | 0.67 | 0 | 0.24 | 1 | 1.864511 | 1.104487 | 0.9079485 | 0.5390761 | 0.1931246 | -0.1739252 | -9 | -0.6197888 | [8 empty] | Type 1 | 5
Type 7 | 1.51623 | 1 | 12 | 1.51763 | 73.01 | 12.8 | 8.56 | 3.66 | 1.27 | 0.6 | 0 | 0 | 1 | 1.863382 | 1.10721 | 0.9324738 | 0.5634811 | 0.1038037 | -0.2218487 | -9 | -9 | [8 empty] | Type 5 | 6
Type 7 | 1.5164 | 1 | 13 | 1.51589 | 73.28 | 12.88 | 8.05 | 3.43 | 1.4 | 0.69 | 0 | 0.24 | 1 | 1.864985 | 1.109916 | 0.9057959 | 0.5352941 | 0.146128 | -0.1611509 | -9 | -0.6197888
Type 7 | 1.51645 | 1 | 14 | 1.51748 | 73.21 | 12.86 | 8.38 | 3.56 | 1.27 | 0.54 | 0 | 0.17 | 1 | 1.86457 | 1.109241 | 0.923244 | 0.55145 | 0.1038037 | -0.2676062 | -9 | -0.7695511
Type 7 | 1.51651 | 1 | 15 | 1.51763 | 73.29 | 12.61 | 8.5 | 3.59 | 1.31 | 0.58 | 0 | 0 | 1 | 1.865045 | 1.100715 | 0.9294189 | 0.5550944 | 0.1172713 | -0.236572 | -9 | -9
Type 7 | 1.51653 | 1 | 16 | 1.51761 | 73.24 | 12.81 | 8.39 | 3.54 | 1.23 | 0.58 | 0 | 0 | 1 | 1.864748 | 1.107549 | 0.923762 | 0.5490033 | 0.08990511 | -0.236572 | -9 | -9
Type 7 | 1.51658 | 1 | 17 | 1.51784 | 73.11 | 12.68 | 8.7 | 3.67 | 1.16 | 0.61 | 0 | 0 | 1 | 1.863977 | 1.103119 | 0.9395193 | 0.5646661 | 0.06445799 | -0.2146702 | -9 | -9
Type 7 | 1.51683 | 1 | 18 | 1.52196 | 71.36 | 14.36 | 9.15 | 3.85 | 0.89 | 0.15 | 0 | 0 | 1 | 1.853455 | 1.157154 | 0.9614211 | 0.5854607 | -0.05060999 | -0.8239087 | -9 | -9
Type 7 | 1.51685 | 1 | 19 | 1.51911 | 72.12 | 13.9 | 8.89 | 3.73 | 1.18 | 0.06 | 0 | 0 | 1 | 1.858056 | 1.143015 | 0.9489018 | 0.5717088 | 0.07188201 | -1.221849 | -9 | -9
Type 7 | 1.51711 | 1 | 20 | 1.51735 | 72.73 | 13.02 | 8.44 | 3.54 | 1.69 | 0.54 | 0 | 0.07 | 1 | 1.861714 | 1.114611 | 0.9263424 | 0.5490033 | 0.2278867 | -0.2676062 | -9 | -1.154902
Type 7 | 1.51719 | 1 | 21 | 1.5175 | 72.75 | 12.82 | 8.52 | 3.55 | 1.49 | 0.54 | 0 | 0.19 | 1 | 1.861833 | 1.107888 | 0.9304396 | 0.5502284 | 0.1731863 | -0.2676062 | -9 | -0.7212464
Type 7 | 1.51727 | 1 | 22 | 1.51966 | 72.02 | 14.77 | 9 | 3.75 | 0.29 | 0.03 | 0 | 0 | 1 | 1.857453 | 1.16938 | 0.9542425 | 0.5740313 | -0.537602 | -1.522879 | -9 | -9
Type 7 | 1.51732 | 1 | 23 | 1.51736 | 72.79 | 12.78 | 8.7 | 3.62 | 1.29 | 0.59 | 0 | 0 | 1 | 1.862072 | 1.106531 | 0.9395193 | 0.5587086 | 0.1105897 | -0.229148 | -9 | -9
Type 7 | 1.51831 | 1 | 24 | 1.51751 | 73.02 | 12.81 | 8.59 | 3.57 | 1.35 | 0.62 | 0 | 0 | 1 | 1.863442 | 1.107549 | 0.9339932 | 0.5526682 | 0.1303338 | -0.2076083 | -9 | -9
Type 7 | 1.51838 | 1 | 25 | 1.5172 | 72.85 | 13.38 | 8.43 | 3.5 | 1.15 | 0.5 | 0 | 0 | 1 | 1.86243 | 1.126456 | 0.9258276 | 0.544068 | 0.06069784 | -0.30103 | -9 | -9
Type 7 | 1.52065 | 1 | 26 | 1.51764 | 73 | 12.98 | 8.53 | 3.54 | 1.21 | 0.65 | 0 | 0 | 1 | 1.863323 | 1.113275 | 0.930949 | 0.5490033 | 0.08278537 | -0.1870866 | -9 | -9
Type 7 | 1.52247 | 1 | 27 | 1.51793 | 72.64 | 13.21 | 8.43 | 3.48 | 1.41 | 0.59 | 0 | 0 | 1 | 1.861176 | 1.120903 | 0.9258276 | 0.5415792 | 0.1492191 | -0.229148 | -9 | -9
Type 7 | 1.52315 | 1 | 28 | 1.51721 | 73.04 | 12.87 | 8.43 | 3.48 | 1.33 | 0.56 | 0 | 0 | 1 | 1.863561 | 1.109579 | 0.9258276 | 0.5415792 | 0.1238516 | -0.251812 | -9 | -9
Type 7 | 1.52365 | 1 | 29 | 1.51768 | 73.15 | 12.56 | 8.54 | 3.52 | 1.43 | 0.57 | 0 | 0 | 1 | 1.864214 | 1.09899 | 0.9314579 | 0.5465427 | 0.155336 | -0.2441251 | -9 | -9
Type 6 | 1.51115 | 2 | 30 | 1.51784 | 72.86 | 13.08 | 8.49 | 3.49 | 1.28 | 0.6 | 0 | 0 | 1 | 1.862489 | 1.116608 | 0.9289077 | 0.5428254 | 0.10721 | -0.2218487 | -9 | -9
Type 6 | 1.51299 | 2 | 31 | 1.51768 | 73.08 | 12.65 | 8.69 | 3.56 | 1.3 | 0.61 | 0 | 0.14 | 1 | 1.863799 | 1.102091 | 0.9390198 | 0.55145 | 0.1139434 | -0.2146702 | -9 | -0.853872
Type 6 | 1.51829 | 2 | 32 | 1.51747 | 73.27 | 12.84 | 8.55 | 3.5 | 1.14 | 0.56 | 0 | 0 | 1 | 1.864926 | 1.108565 | 0.9319661 | 0.544068 | 0.05690485 | -0.251812 | -9 | -9
Type 6 | 1.51852 | 2 | 33 | 1.51775 | 72.97 | 12.85 | 8.56 | 3.48 | 1.23 | 0.61 | 0.09 | 0.22 | 1 | 1.863144 | 1.108903 | 0.9324738 | 0.5415792 | 0.08990511 | -0.2146702 | -1.045757 | -0.6575773
Type 6 | 1.51888 | 2 | 34 | 1.51753 | 73.39 | 12.57 | 8.55 | 3.47 | 1.38 | 0.6 | 0 | 0.06 | 1 | 1.865637 | 1.099335 | 0.9319661 | 0.5403295 | 0.1398791 | -0.2218487 | -9 | -1.221849
Type 6 | 1.51905 | 2 | 35 | 1.51783 | 72.95 | 12.69 | 8.75 | 3.54 | 1.34 | 0.57 | 0 | 0 | 1 | 1.863025 | 1.103462 | 0.9420081 | 0.5490033 | 0.1271048 | -0.2441251 | -9 | -9
Type 6 | 1.51916 | 2 | 36 | 1.51567 | 72.74 | 13.29 | 8.57 | 3.45 | 1.21 | 0.56 | 0 | 0 | 1 | 1.861773 | 1.123525 | 0.9329808 | 0.5378191 | 0.08278537 | -0.251812 | -9 | -9
Type 6 | 1.51937 | 2 | 37 | 1.51909 | 71.81 | 13.89 | 8.78 | 3.53 | 1.32 | 0.51 | 0.11 | 0 | 1 | 1.856185 | 1.142702 | 0.9434945 | 0.5477747 | 0.1205739 | -0.2924298 | -0.9586073 | -9
Type 6 | 1.51969 | 2 | 38 | 1.51797 | 72.96 | 12.74 | 8.68 | 3.48 | 1.35 | 0.64 | 0 | 0 | 1 | 1.863085 | 1.105169 | 0.9385197 | 0.5415792 | 0.1303338 | -0.19382 | -9 | -9
Type 3 | 1.5161 | 3 | 39 | 1.52213 | 71.77 | 14.21 | 9.57 | 3.82 | 0.47 | 0.11 | 0 | 0 | 1 | 1.855943 | 1.152594 | 0.9809119 | 0.5820634 | -0.3279021 | -0.9586073 | -9 | -9
Type 3 | 1.5161 | 3 | 40 | 1.52213 | 71.77 | 14.21 | 9.57 | 3.82 | 0.47 | 0.11 | 0 | 0 | 1 | 1.855943 | 1.152594 | 0.9809119 | 0.5820634 | -0.3279021 | -0.9586073 | -9 | -9
Type 3 | 1.51643 | 3 | 41 | 1.51793 | 73.03 | 12.79 | 8.77 | 3.5 | 1.12 | 0.64 | 0 | 0 | 1 | 1.863501 | 1.106871 | 0.9429996 | 0.544068 | 0.04921802 | -0.19382 | -9 | -9
Type 3 | 1.51646 | 3 | 42 | 1.51755 | 73.2 | 12.71 | 8.64 | 3.42 | 1.2 | 0.59 | 0 | 0 | 1 | 1.864511 | 1.104146 | 0.9365137 | 0.5340261 | 0.07918125 | -0.229148 | -9 | -9
Type 3 | 1.51655 | 3 | 43 | 1.51779 | 72.76 | 13.21 | 8.59 | 3.39 | 1.33 | 0.59 | 0 | 0 | 1 | 1.861893 | 1.120903 | 0.9339932 | 0.5301997 | 0.1238516 | -0.229148 | -9 | -9
Type 3 | 1.51665 | 3 | 44 | 1.5221 | 71.76 | 13.73 | 9.74 | 3.84 | 0.72 | 0.17 | 0 | 0 | 1 | 1.855882 | 1.137671 | 0.988559 | 0.5843312 | -0.1426675 | -0.7695511 | -9 | -9
Type 3 | 1.5167 | 3 | 45 | 1.51786 | 72.95 | 12.73 | 8.76 | 3.43 | 1.19 | 0.62 | 0 | 0.3 | 1 | 1.863025 | 1.104828 | 0.9425041 | 0.5352941 | 0.07554696 | -0.2076083 | -9 | -0.5228787
Type 3 | 1.51694 | 3 | 46 | 1.519 | 71.95 | 13.49 | 9 | 3.48 | 1.35 | 0.55 | 0 | 0 | 1 | 1.857031 | 1.130012 | 0.9542425 | 0.5415792 | 0.1303338 | -0.2596373 | -9 | -9
Type 3 | 1.51769 | 3 | 47 | 1.51869 | 72.72 | 13.19 | 8.83 | 3.37 | 1.18 | 0.57 | 0 | 0.16 | 1 | 1.861654 | 1.120245 | 0.9459607 | 0.5276299 | 0.07188201 | -0.2441251 | -9 | -0.79588
Type 3 | 1.51776 | 3 | 48 | 1.52667 | 71.57 | 13.99 | 9.82 | 3.7 | 0.71 | 0.02 | 0 | 0.1 | 1 | 1.854731 | 1.145818 | 0.9921115 | 0.5682017 | -0.1487417 | -1.69897 | -9 | -1
Type 3 | 1.51779 | 3 | 49 | 1.52223 | 71.99 | 13.21 | 10.02 | 3.77 | 0.79 | 0.13 | 0 | 0 | 1 | 1.857272 | 1.120903 | 1.000868 | 0.5763414 | -0.1023729 | -0.8860566 | -9 | -9
Type 3 | 1.51796 | 3 | 50 | 1.51898 | 72.08 | 13.58 | 8.91 | 3.35 | 1.23 | 0.59 | 0 | 0 | 1 | 1.857815 | 1.1329 | 0.9498777 | 0.5250448 | 0.08990511 | -0.229148 | -9 | -9
Type 3 | 1.51832 | 3 | 51 | 1.5232 | 71.75 | 13.72 | 10.06 | 3.72 | 0.51 | 0.09 | 0 | 0.16 | 1 | 1.855822 | 1.137354 | 1.002598 | 0.5705429 | -0.2924298 | -1.045757 | -9 | -0.79588
Type 3 | 1.51934 | 3 | 52 | 1.51926 | 72.36 | 13.2 | 9.14 | 3.33 | 1.28 | 0.6 | 0 | 0.11 | 1 | 1.859499 | 1.120574 | 0.9609462 | 0.5224442 | 0.10721 | -0.2218487 | -9 | -0.9586073
Type 3 | 1.52121 | 3 | 53 | 1.51808 | 72.84 | 13.43 | 9.03 | 2.87 | 1.19 | 0.55 | 0 | 0 | 1 | 1.86237 | 1.128076 | 0.9556878 | 0.4578819 | 0.07554696 | -0.2596373 | -9 | -9
Type 3 | 1.52127 | 3 | 54 | 1.51837 | 72.85 | 13.14 | 9.07 | 2.84 | 1.28 | 0.55 | 0 | 0 | 1 | 1.86243 | 1.118595 | 0.9576073 | 0.4533183 | 0.10721 | -0.2596373 | -9 | -9
Type 3 | 1.52211 | 3 | 55 | 1.51778 | 72.98 | 13.21 | 9.02 | 2.81 | 1.29 | 0.51 | 0 | 0.09 | 1 | 1.863204 | 1.120903 | 0.9552065 | 0.4487063 | 0.1105897 | -0.2924298 | -9 | -1.045757
Type 2 | 1.51409 | 4 | 56 | 1.51769 | 73.7 | 12.45 | 9.06 | 2.71 | 1.29 | 0.56 | 0 | 0.24 | 1 | 1.867467 | 1.095169 | 0.9571282 | 0.4329693 | 0.1105897 | -0.251812 | -9 | -0.6197888
Type 2 | 1.51569 | 4 | 57 | 1.51215 | 72.98 | 12.99 | 8.35 | 3.47 | 1.12 | 0.62 | 0 | 0.31 | 1 | 1.863204 | 1.113609 | 0.9216865 | 0.5403295 | 0.04921802 | -0.2076083 | -9 | -0.5086383
Type 2 | 1.51574 | 4 | 58 | 1.51824 | 72.95 | 12.87 | 8.43 | 3.48 | 1.29 | 0.6 | 0 | 0 | 1 | 1.863025 | 1.109579 | 0.9258276 | 0.5415792 | 0.1105897 | -0.2218487 | -9 | -9
Type 2 | 1.51588 | 4 | 59 | 1.51754 | 72.99 | 13.48 | 8.03 | 3.74 | 1.17 | 0.59 | 0 | 0 | 1 | 1.863263 | 1.12969 | 0.9047155 | 0.5728716 | 0.06818586 | -0.229148 | -9 | -9
Type 2 | 1.5159 | 4 | 60 | 1.51754 | 72.79 | 13.39 | 8.27 | 3.66 | 1.19 | 0.57 | 0 | 0.11 | 1 | 1.862072 | 1.126781 | 0.9175055 | 0.5634811 | 0.07554696 | -0.2441251 | -9 | -0.9586073
Type 2 | 1.5159 | 4 | 61 | 1.51905 | 72.64 | 13.6 | 8.76 | 3.62 | 1.11 | 0.14 | 0 | 0 | 1 | 1.861176 | 1.133539 | 0.9425041 | 0.5587086 | 0.04532298 | -0.853872 | -9 | -9
Type 2 | 1.5159 | 4 | 62 | 1.51977 | 71.72 | 13.81 | 8.67 | 3.58 | 1.32 | 0.12 | 0.69 | 0 | 1 | 1.85564 | 1.140194 | 0.9380191 | 0.553883 | 0.1205739 | -0.9208188 | -0.1611509 | -9
Type 2 | 1.51592 | 4 | 63 | 1.52172 | 71.79 | 13.51 | 9.54 | 3.86 | 0.88 | 0.23 | 0 | 0.11 | 1 | 1.856064 | 1.130655 | 0.9795484 | 0.5865873 | -0.05551733 | -0.6382722 | -9 | -0.9586073
Type 2 | 1.51593 | 4 | 64 | 1.52227 | 71.35 | 14.17 | 9.69 | 3.81 | 0.78 | 0 | 0 | 0 | 1 | 1.853394 | 1.15137 | 0.9863238 | 0.580925 | -0.1079054 | -9 | -9 | -9
Type 2 | 1.51593 | 4 | 65 | 1.52172 | 72.01 | 13.48 | 9.61 | 3.74 | 0.9 | 0.18 | 0 | 0.07 | 1 | 1.857393 | 1.12969 | 0.9827234 | 0.5728716 | -0.04575749 | -0.7447275 | -9 | -1.154902
Type 2 | 1.51594 | 4 | 66 | 1.52099 | 71.96 | 13.69 | 9.4 | 3.59 | 1.12 | 0.09 | 0 | 0 | 1 | 1.857091 | 1.136403 | 0.9731279 | 0.5550944 | 0.04921802 | -1.045757 | -9 | -9
Type 2 | 1.51596 | 4 | 67 | 1.52152 | 72.22 | 13.05 | 9.85 | 3.65 | 0.87 | 0.19 | 0 | 0.17 | 1 | 1.858657 | 1.115611 | 0.9934362 | 0.5622929 | -0.06048075 | -0.7212464 | -9 | -0.7695511
Type 2 | 1.51605 | 4 | 68 | 1.52152 | 72.32 | 13.05 | 9.85 | 3.65 | 0.87 | 0.19 | 0 | 0.17 | 1 | 1.859258 | 1.115611 | 0.9934362 | 0.5622929 | -0.06048075 | -0.7212464 | -9 | -0.7695511
Type 2 | 1.51613 | 4 | 69 | 1.52152 | 72.2 | 13.12 | 9.82 | 3.58 | 0.9 | 0.23 | 0 | 0.16 | 1 | 1.858537 | 1.117934 | 0.9921115 | 0.553883 | -0.04575749 | -0.6382722 | -9 | -0.79588
Type 2 | 1.51618 | 4 | 70 | 1.523 | 71.99 | 13.31 | 10.17 | 3.58 | 0.82 | 0.12 | 0 | 0.03 | 1 | 1.857272 | 1.124178 | 1.007321 | 0.553883 | -0.08618615 | -0.9208188 | -9 | -1.522879
Type 2 | 1.51625 | 4 | 71 | 1.51574 | 71.87 | 14.86 | 7.36 | 3.67 | 1.74 | 0.16 | 0 | 0.12 | 2 | 1.856548 | 1.172019 | 0.8668778 | 0.5646661 | 0.2405492 | -0.79588 | -9 | -0.9208188
Type 2 | 1.51627 | 4 | 72 | 1.51848 | 71.96 | 13.64 | 8.32 | 3.87 | 1.27 | 0.54 | 0 | 0.32 | 2 | 1.857091 | 1.134814 | 0.9201233 | 0.587711 | 0.1038037 | -0.2676062 | -9 | -0.49485
Type 2 | 1.51629 | 4 | 73 | 1.51593 | 73.1 | 13.09 | 7.83 | 3.59 | 1.52 | 0.67 | 0 | 0 | 2 | 1.863917 | 1.11694 | 0.8937618 | 0.5550944 | 0.1818436 | -0.1739252 | -9 | -9
Type 2 | 1.51631 | 4 | 74 | 1.51631 | 72.87 | 13.34 | 7.89 | 3.57 | 1.57 | 0.61 | 0 | 0 | 2 | 1.862549 | 1.125156 | 0.897077 | 0.5526682 | 0.1958997 | -0.2146702 | -9 | -9
Type 2 | 1.5164 | 4 | 75 | 1.51596 | 73.11 | 13.02 | 7.9 | 3.56 | 1.54 | 0.72 | 0 | 0 | 2 | 1.863977 | 1.114611 | 0.8976271 | 0.55145 | 0.1875207 | -0.1426675 | -9 | -9 | Variable | Label | N | Mean | Cum. % | Std Dev | Minimum | Maximum
Type 2 | 1.51645 | 4 | 76 | 1.5159 | 73.12 | 13.02 | 7.96 | 3.58 | 1.51 | 0.69 | 0 | 0 | 2 | 1.864036 | 1.114611 | 0.9009131 | 0.553883 | 0.1789769 | -0.1611509 | -9 | -9 | RI | RI - Refractive Index | 214 | 1.52 |  | 0 | 1.51 | 1.53
Type 2 | 1.51645 | 4 | 77 | 1.51645 | 72.39 | 13.44 | 8.03 | 3.61 | 1.54 | 0.66 | 0 | 0 | 2 | 1.859679 | 1.128399 | 0.9047155 | 0.5575072 | 0.1875207 | -0.1804561 | -9 | -9 | SIO2 | SI02 - Silicon Oxide (Silica Sand) | 214 | 72.65 | 72.65 | 0.77 | 69.81 | 75.41
Type 2 | 1.51646 | 4 | 78 | 1.51627 | 72.83 | 13 | 8.04 | 3.58 | 1.54 | 0.61 | 0 | 0 | 2 | 1.86231 | 1.113943 | 0.905256 | 0.553883 | 0.1875207 | -0.2146702 | -9 | -9 | NA2O | NA20 - Sodium Oxide (Soda Ash) | 214 | 13.41 | 86.06 | 0.82 | 10.73 | 17.38
Type 2 | 1.51652 | 4 | 79 | 1.51613 | 72.88 | 13.92 | 7.94 | 3.52 | 1.25 | 0.37 | 0 | 0.14 | 2 | 1.862608 | 1.143639 | 0.8998205 | 0.5465427 | 0.09691001 | -0.4317983 | -9 | -0.853872 | CAO | CA0 - Calcium Oxide (Limestone) | 214 | 8.96 | 95.02 | 1.42 | 5.43 | 16.19
Type 2 | 1.51655 | 4 | 80 | 1.5159 | 72.86 | 12.82 | 7.97 | 3.52 | 1.9 | 0.69 | 0 | 0 | 2 | 1.862489 | 1.107888 | 0.9014583 | 0.5465427 | 0.2787536 | -0.1611509 | -9 | -9 | MGO | MGO - Magnesium Oxide | 214 | 2.68 | 97.7 | 1.44 | 0 | 4.49
Type 2 | 1.5166 | 4 | 81 | 1.51592 | 72.66 | 12.86 | 7.97 | 3.52 | 2.12 | 0.69 | 0 | 0 | 2 | 1.861295 | 1.109241 | 0.9014583 | 0.5465427 | 0.3263359 | -0.1611509 | -9 | -9 | AL2O3 | AL203 - Aluminum Oxide | 214 | 1.44 | 99.14 | 0.5 | 0.29 | 3.5
Type 2 | 1.51662 | 4 | 82 | 1.51593 | 73.17 | 13.25 | 7.86 | 3.45 | 1.43 | 0.61 | 0 | 0 | 2 | 1.864333 | 1.122216 | 0.8954225 | 0.5378191 | 0.155336 | -0.2146702 | -9 | -9 | K2O | K20 - Potassium Oxide (Potash) | 214 | 0.5 | 99.64 | 0.65 | 0 | 6.21
Type 2 | 1.51663 | 4 | 83 | 1.51646 | 72.81 | 13.41 | 8.1 | 3.55 | 1.25 | 0.68 | 0 | 0 | 2 | 1.862191 | 1.127429 | 0.908485 | 0.5502284 | 0.09691001 | -0.1674911 | -9 | -9 | BAO | BA0 - Barium Oxide | 214 | 0.18 | 99.82 | 0.5 | 0 | 3.15
Type 2 | 1.51667 | 4 | 84 | 1.51594 | 72.87 | 13.09 | 8.05 | 3.52 | 1.55 | 0.68 | 0 | 0.09 | 2 | 1.862549 | 1.11694 | 0.9057959 | 0.5465427 | 0.1903317 | -0.1674911 | -9 | -1.045757 | FE2O3 | FE2O3 - Iron Oxide | 214 | 0.06 | 99.88 | 0.1 | 0 | 0.51
Type 2 | 1.51673 | 4 | 85 | 1.51409 | 72.28 | 14.25 | 7.08 | 3.09 | 2.08 | 1.1 | 0 | 0 | 2 | 1.859018 | 1.153815 | 0.8500333 | 0.4899585 | 0.3180633 | 0.04139269 | -9 | -9
Type 2 | 1.51674 | 4 | 86 | 1.51625 | 72.72 | 13.36 | 8.21 | 3.58 | 1.49 | 0.45 | 0 | 0 | 2 | 1.861654 | 1.125806 | 0.9143432 | 0.553883 | 0.1731863 | -0.3467875 | -9 | -9
Type 2 | 1.51674 | 4 | 87 | 1.51569 | 73.25 | 13.24 | 8.03 | 3.49 | 1.47 | 0.38 | 0 | 0 | 2 | 1.864808 | 1.121888 | 0.9047155 | 0.5428254 | 0.1673173 | -0.4202164 | -9 | -9
Type 2 | 1.51687 | 4 | 88 | 1.51645 | 72.65 | 13.4 | 8.08 | 3.49 | 1.52 | 0.67 | 0 | 0.1 | 2 | 1.861236 | 1.127105 | 0.9074114 | 0.5428254 | 0.1818436 | -0.1739252 | -9 | -1
Type 2 | 1.51689 | 4 | 89 | 1.51618 | 72.89 | 13.01 | 8.12 | 3.5 | 1.48 | 0.6 | 0 | 0 | 2 | 1.862668 | 1.114277 | 0.909556 | 0.544068 | 0.1702617 | -0.2218487 | -9 | -9
Type 2 | 1.5169 | 4 | 90 | 1.5164 | 73.23 | 12.55 | 8.08 | 3.48 | 1.87 | 0.63 | 0 | 0.09 | 2 | 1.864689 | 1.098644 | 0.9074114 | 0.5415792 | 0.2718416 | -0.2006594 | -9 | -1.045757
Type 2 | 1.51707 | 4 | 91 | 1.51841 | 72.28 | 12.93 | 8.96 | 3.74 | 1.11 | 0.64 | 0 | 0.22 | 2 | 1.859018 | 1.111599 | 0.952308 | 0.5728716 | 0.04532298 | -0.19382 | -9 | -0.6575773
Type 2 | 1.51708 | 4 | 92 | 1.51605 | 73.06 | 12.9 | 8.27 | 3.44 | 1.45 | 0.44 | 0 | 0 | 2 | 1.86368 | 1.11059 | 0.9175055 | 0.5365584 | 0.161368 | -0.3565473 | -9 | -9
Type 2 | 1.51709 | 4 | 93 | 1.51588 | 73.26 | 13.12 | 8.39 | 3.41 | 1.58 | 0.07 | 0 | 0.19 | 2 | 1.864867 | 1.117934 | 0.923762 | 0.5327544 | 0.1986571 | -1.154902 | -9 | -0.7212464
Type 2 | 1.51711 | 4 | 94 | 1.5159 | 73.1 | 13.24 | 8.22 | 3.34 | 1.47 | 0.39 | 0 | 0 | 2 | 1.863917 | 1.121888 | 0.9148718 | 0.5237465 | 0.1673173 | -0.4089354 | -9 | -9
Type 2 | 1.5173 | 4 | 95 | 1.51629 | 73.28 | 12.71 | 8.24 | 3.33 | 1.49 | 0.67 | 0 | 0 | 2 | 1.864985 | 1.104146 | 0.9159272 | 0.5224442 | 0.1731863 | -0.1739252 | -9 | -9
Type 2 | 1.51743 | 4 | 96 | 1.5186 | 72.26 | 13.36 | 8.6 | 3.43 | 1.43 | 0.51 | 0 | 0 | 2 | 1.858898 | 1.125806 | 0.9344985 | 0.5352941 | 0.155336 | -0.2924298 | -9 | -9
Type 2 | 1.51789 | 4 | 97 | 1.51841 | 72.34 | 13.02 | 9.13 | 3.62 | 1.06 | 0.64 | 0 | 0.15 | 2 | 1.859379 | 1.114611 | 0.9604708 | 0.5587086 | 0.02530587 | -0.19382 | -9 | -0.8239087
Type 2 | 1.518 | 4 | 98 | 1.51743 | 73.55 | 12.2 | 8.9 | 3.25 | 1.16 | 0.62 | 0 | 0.24 | 2 | 1.866583 | 1.08636 | 0.94939 | 0.5118834 | 0.06445799 | -0.2076083 | -9 | -0.6197888
Type 2 | 1.51806 | 4 | 99 | 1.51689 | 73.21 | 12.67 | 8.54 | 2.88 | 1.71 | 0.73 | 0 | 0 | 2 | 1.86457 | 1.102777 | 0.9314579 | 0.4593925 | 0.2329961 | -0.1366771 | -9 | -9
Type 2 | 1.51811 | 4 | 100 | 1.51811 | 72.92 | 12.96 | 8.79 | 2.96 | 1.43 | 0.6 | 0.14 | 0 | 2 | 1.862847 | 1.112605 | 0.9439889 | 0.4712917 | 0.155336 | -0.2218487 | -0.853872 | -9
Type 2 | 1.51811 | 4 | 101 | 1.51655 | 73.27 | 12.75 | 8.79 | 2.85 | 1.44 | 0.57 | 0.11 | 0.22 | 2 | 1.864926 | 1.10551 | 0.9439889 | 0.4548449 | 0.1583625 | -0.2441251 | -0.9586073 | -0.6575773
Type 2 | 1.51813 | 4 | 102 | 1.5173 | 72.87 | 12.35 | 9.23 | 2.72 | 1.63 | 0.7 | 0 | 0 | 2 | 1.862549 | 1.091667 | 0.9652017 | 0.4345689 | 0.2121876 | -0.154902 | -9 | -9
Type 2 | 1.51818 | 4 | 103 | 1.5182 | 73.81 | 12.62 | 9.42 | 2.76 | 0.83 | 0.35 | 0 | 0.2 | 2 | 1.868115 | 1.101059 | 0.9740509 | 0.4409091 | -0.08092191 | -0.455932 | -9 | -0.69897
Type 2 | 1.5182 | 4 | 104 | 1.52725 | 70.57 | 13.8 | 11.64 | 3.15 | 0.66 | 0.08 | 0 | 0 | 2 | 1.84862 | 1.139879 | 1.065953 | 0.4983106 | -0.1804561 | -1.09691 | -9 | -9
Type 2 | 1.51829 | 4 | 105 | 1.5241 | 71.15 | 13.83 | 10.79 | 2.9 | 1.17 | 0.08 | 0 | 0 | 2 | 1.852175 | 1.140822 | 1.033021 | 0.462398 | 0.06818586 | -1.09691 | -9 | -9
Type 2 | 1.51839 | 4 | 106 | 1.52475 | 72.19 | 11.45 | 13.24 | 0 | 1.88 | 0.81 | 0 | 0.34 | 2 | 1.858477 | 1.058805 | 1.121888 | -9 | 0.2741578 | -0.09151498 | -9 | -0.4685211
Type 2 | 1.51841 | 4 | 107 | 1.53125 | 69.81 | 10.73 | 13.3 | 0 | 2.1 | 0.58 | 3.15 | 0.28 | 2 | 1.843918 | 1.0306 | 1.123852 | -9 | 0.3222193 | -0.236572 | 0.4983106 | -0.552842
Type 2 | 1.51841 | 4 | 108 | 1.53393 | 70.16 | 12.3 | 16.19 | 0 | 1 | 0.12 | 0 | 0.24 | 2 | 1.84609 | 1.089905 | 1.209247 | -9 | 4.342945e-10 | -0.9208188 | -9 | -0.6197888
Type 2 | 1.51844 | 4 | 109 | 1.52222 | 72.67 | 14.43 | 11.52 | 0 | 1 | 0.1 | 0 | 0.08 | 2 | 1.861355 | 1.159266 | 1.061452 | -9 | 4.342945e-10 | -1 | -9 | -1.09691
Type 2 | 1.51846 | 4 | 110 | 1.51818 | 74.45 | 13.72 | 10.99 | 0 | 0.56 | 0 | 0 | 0 | 2 | 1.871865 | 1.137354 | 1.040998 | -9 | -0.251812 | -9 | -9 | -9
Type 2 | 1.51847 | 4 | 111 | 1.52664 | 73.21 | 11.23 | 14.68 | 0 | 0.77 | 0 | 0 | 0 | 2 | 1.86457 | 1.05038 | 1.166726 | -9 | -0.1135093 | -9 | -9 | -9
Type 2 | 1.51848 | 4 | 112 | 1.52739 | 73.08 | 11.02 | 14.96 | 0 | 0.75 | 0 | 0 | 0 | 2 | 1.863799 | 1.042182 | 1.174932 | -9 | -0.1249387 | -9 | -9 | -9
Type 2 | 1.51851 | 4 | 113 | 1.52777 | 72.02 | 12.64 | 14.4 | 0 | 0.67 | 0.06 | 0 | 0 | 2 | 1.857453 | 1.101747 | 1.158362 | -9 | -0.1739252 | -1.221849 | -9 | -9
Type 2 | 1.5186 | 4 | 114 | 1.51892 | 72.55 | 13.46 | 8.21 | 3.83 | 1.26 | 0.57 | 0 | 0.14 | 2 | 1.860637 | 1.129045 | 0.9143432 | 0.5831988 | 0.1003705 | -0.2441251 | -9 | -0.853872
Type 2 | 1.51872 | 4 | 115 | 1.51847 | 72.44 | 13.1 | 8.43 | 3.97 | 1.19 | 0.6 | 0 | 0 | 2 | 1.859978 | 1.117271 | 0.9258276 | 0.5987905 | 0.07554696 | -0.2218487 | -9 | -9
Type 2 | 1.51892 | 4 | 116 | 1.51846 | 72.38 | 13.41 | 8.28 | 3.89 | 1.33 | 0.51 | 0 | 0 | 2 | 1.859619 | 1.127429 | 0.9180303 | 0.5899496 | 0.1238516 | -0.2924298 | -9 | -9
Type 2 | 1.5202 | 4 | 117 | 1.51829 | 72.33 | 13.24 | 8.31 | 3.9 | 1.41 | 0.55 | 0 | 0.1 | 2 | 1.859318 | 1.121888 | 0.919601 | 0.5910646 | 0.1492191 | -0.2596373 | -9 | -1
Type 2 | 1.52068 | 4 | 118 | 1.51708 | 72.06 | 13.72 | 7.88 | 3.68 | 1.81 | 0.64 | 0 | 0 | 2 | 1.857694 | 1.137354 | 0.8965262 | 0.5658478 | 0.2576786 | -0.19382 | -9 | -9
Type 2 | 1.52081 | 4 | 119 | 1.51673 | 72.53 | 13.3 | 8.03 | 3.64 | 1.53 | 0.65 | 0 | 0.29 | 2 | 1.860518 | 1.123852 | 0.9047155 | 0.5611014 | 0.1846914 | -0.1870866 | -9 | -0.537602
Type 2 | 1.52177 | 4 | 120 | 1.51652 | 72.45 | 13.56 | 7.96 | 3.57 | 1.47 | 0.64 | 0 | 0 | 2 | 1.860038 | 1.13226 | 0.9009131 | 0.5526682 | 0.1673173 | -0.19382 | -9 | -9
Type 2 | 1.52177 | 4 | 121 | 1.51844 | 72.4 | 13.25 | 8.42 | 3.76 | 1.32 | 0.58 | 0 | 0 | 2 | 1.859739 | 1.122216 | 0.9253121 | 0.5751878 | 0.1205739 | -0.236572 | -9 | -9
Type 2 | 1.52222 | 4 | 122 | 1.51663 | 72.96 | 12.93 | 8.03 | 3.54 | 1.62 | 0.64 | 0 | 0.21 | 2 | 1.863085 | 1.111599 | 0.9047155 | 0.5490033 | 0.209515 | -0.19382 | -9 | -0.6777807
Type 2 | 1.5241 | 4 | 123 | 1.51687 | 72.84 | 13.23 | 8.1 | 3.54 | 1.48 | 0.56 | 0 | 0 | 2 | 1.86237 | 1.12156 | 0.908485 | 0.5490033 | 0.1702617 | -0.251812 | -9 | -9
Type 2 | 1.52475 | 4 | 124 | 1.51707 | 72.52 | 13.48 | 7.99 | 3.48 | 1.71 | 0.62 | 0 | 0 | 2 | 1.860458 | 1.12969 | 0.9025468 | 0.5415792 | 0.2329961 | -0.2076083 | -9 | -9
Type 2 | 1.52614 | 4 | 125 | 1.52177 | 72.75 | 13.2 | 8.52 | 3.68 | 1.15 | 0.54 | 0 | 0 | 2 | 1.861833 | 1.120574 | 0.9304396 | 0.5658478 | 0.06069784 | -0.2676062 | -9 | -9
Type 2 | 1.52664 | 4 | 126 | 1.51872 | 72.51 | 12.93 | 8.55 | 3.66 | 1.56 | 0.58 | 0 | 0.12 | 2 | 1.860398 | 1.111599 | 0.9319661 | 0.5634811 | 0.1931246 | -0.236572 | -9 | -0.9208188
Type 2 | 1.52725 | 4 | 127 | 1.51667 | 72.75 | 12.94 | 8.6 | 3.61 | 1.26 | 0.56 | 0 | 0 | 2 | 1.861833 | 1.111934 | 0.9344985 | 0.5575072 | 0.1003705 | -0.251812 | -9 | -9
Type 2 | 1.52739 | 4 | 128 | 1.52081 | 71.99 | 13.78 | 9.85 | 2.28 | 1.43 | 0.49 | 0 | 0.17 | 2 | 1.857272 | 1.139249 | 0.9934362 | 0.3579348 | 0.155336 | -0.3098039 | -9 | -0.7695511
Type 2 | 1.52777 | 4 | 129 | 1.52068 | 72.18 | 13.55 | 9.57 | 2.09 | 1.67 | 0.53 | 0.27 | 0.17 | 2 | 1.858417 | 1.131939 | 0.9809119 | 0.3201463 | 0.2227165 | -0.2757241 | -0.5686362 | -0.7695511
Type 2 | 1.53125 | 4 | 130 | 1.5202 | 71.76 | 13.98 | 10.56 | 1.35 | 1.63 | 0.39 | 0 | 0.18 | 2 | 1.855882 | 1.145507 | 1.023664 | 0.1303338 | 0.2121876 | -0.4089354 | -9 | -0.7447275
Type 2 | 1.53393 | 4 | 131 | 1.52177 | 72.19 | 13.75 | 11.14 | 1.01 | 1.36 | 0.33 | 0 | 0 | 2 | 1.858477 | 1.138303 | 1.046885 | 0.004321374 | 0.1335389 | -0.4814861 | -9 | -9
Type 1 | 1.51215 | 5 | 132 | 1.52614 | 71.24 | 13.7 | 13.44 | 0 | 1.36 | 0.19 | 0 | 0.1 | 2 | 1.852724 | 1.136721 | 1.128399 | -9 | 0.1335389 | -0.7212464 | -9 | -1
Type 1 | 1.51567 | 5 | 133 | 1.51813 | 72.49 | 13.43 | 8.15 | 3.98 | 1.18 | 0.58 | 0 | 0 | 2 | 1.860278 | 1.128076 | 0.9111576 | 0.5998831 | 0.07188201 | -0.236572 | -9 | -9
Type 1 | 1.51571 | 5 | 134 | 1.518 | 71.81 | 13.71 | 8.21 | 3.93 | 1.54 | 0.54 | 0 | 0.15 | 2 | 1.856185 | 1.137037 | 0.9143432 | 0.5943926 | 0.1875207 | -0.2676062 | -9 | -0.8239087
Type 1 | 1.51589 | 5 | 135 | 1.51811 | 72.78 | 13.33 | 8.12 | 3.85 | 1.25 | 0.52 | 0 | 0 | 2 | 1.862012 | 1.12483 | 0.909556 | 0.5854607 | 0.09691001 | -0.2839967 | -9 | -9
Type 1 | 1.51596 | 5 | 136 | 1.51789 | 72.33 | 13.19 | 8.44 | 3.9 | 1.3 | 0.55 | 0 | 0.28 | 2 | 1.859318 | 1.120245 | 0.9263424 | 0.5910646 | 0.1139434 | -0.2596373 | -9 | -0.552842
Type 1 | 1.51618 | 5 | 137 | 1.51806 | 73.07 | 13 | 8.38 | 3.8 | 1.08 | 0.56 | 0 | 0.12 | 2 | 1.863739 | 1.113943 | 0.923244 | 0.5797836 | 0.03342376 | -0.251812 | -9 | -0.9208188
Type 1 | 1.5172 | 5 | 138 | 1.51711 | 72.96 | 12.89 | 8.11 | 3.62 | 1.57 | 0.61 | 0 | 0 | 2 | 1.863085 | 1.110253 | 0.9090209 | 0.5587086 | 0.1958997 | -0.2146702 | -9 | -9
Type 1 | 1.51721 | 5 | 139 | 1.51674 | 73.36 | 12.79 | 7.9 | 3.52 | 1.54 | 0.66 | 0 | 0 | 2 | 1.865459 | 1.106871 | 0.8976271 | 0.5465427 | 0.1875207 | -0.1804561 | -9 | -9
Type 1 | 1.51735 | 5 | 140 | 1.51674 | 73.14 | 12.87 | 7.99 | 3.56 | 1.64 | 0.65 | 0 | 0 | 2 | 1.864155 | 1.109579 | 0.9025468 | 0.55145 | 0.2148438 | -0.1870866 | -9 | -9
Type 1 | 1.51736 | 5 | 141 | 1.5169 | 72.54 | 13.33 | 8.11 | 3.54 | 1.61 | 0.68 | 0 | 0 | 2 | 1.860578 | 1.12483 | 0.9090209 | 0.5490033 | 0.2068259 | -0.1674911 | -9 | -9
Type 1 | 1.51742 | 5 | 142 | 1.51851 | 72.83 | 13.2 | 8.41 | 3.63 | 1.07 | 0.57 | 0.09 | 0.17 | 2 | 1.86231 | 1.120574 | 0.924796 | 0.5599066 | 0.02938378 | -0.2441251 | -1.045757 | -0.7695511
Type 1 | 1.51743 | 5 | 143 | 1.51662 | 73.01 | 12.85 | 8.23 | 3.51 | 1.44 | 0.68 | 0.06 | 0.25 | 2 | 1.863382 | 1.108903 | 0.9153998 | 0.5453071 | 0.1583625 | -0.1674911 | -1.221849 | -0.60206
Type 1 | 1.51747 | 5 | 144 | 1.51709 | 72.72 | 13 | 8.18 | 3.47 | 1.79 | 0.66 | 0 | 0 | 2 | 1.861654 | 1.113943 | 0.9127533 | 0.5403295 | 0.252853 | -0.1804561 | -9 | -9
Type 1 | 1.51748 | 5 | 145 | 1.5166 | 72.97 | 12.99 | 8.81 | 3.18 | 1.23 | 0.58 | 0 | 0.24 | 2 | 1.863144 | 1.113609 | 0.9449759 | 0.5024271 | 0.08990511 | -0.236572 | -9 | -0.6197888
Type 1 | 1.5175 | 5 | 146 | 1.51839 | 72.57 | 12.85 | 8.68 | 3.67 | 1.24 | 0.62 | 0 | 0.35 | 2 | 1.860757 | 1.108903 | 0.9385197 | 0.5646661 | 0.09342169 | -0.2076083 | -9 | -0.455932
Type 1 | 1.51751 | 5 | 147 | 1.51769 | 72.77 | 13.65 | 8.6 | 3.66 | 1.11 | 0.11 | 0 | 0 | 3 | 1.861952 | 1.135133 | 0.9344985 | 0.5634811 | 0.04532298 | -0.9586073 | -9 | -9
Type 1 | 1.51753 | 5 | 148 | 1.5161 | 72.67 | 13.33 | 8.33 | 3.53 | 1.34 | 0.56 | 0 | 0 | 3 | 1.861355 | 1.12483 | 0.920645 | 0.5477747 | 0.1271048 | -0.251812 | -9 | -9
Type 1 | 1.51754 | 5 | 149 | 1.5167 | 72.7 | 13.24 | 8.44 | 3.57 | 1.38 | 0.56 | 0 | 0.1 | 3 | 1.861534 | 1.121888 | 0.9263424 | 0.5526682 | 0.1398791 | -0.251812 | -9 | -1
Type 1 | 1.51754 | 5 | 150 | 1.51643 | 72.89 | 12.16 | 8.53 | 3.52 | 1.35 | 0.57 | 0 | 0 | 3 | 1.862668 | 1.084934 | 0.930949 | 0.5465427 | 0.1303338 | -0.2441251 | -9 | -9
Type 1 | 1.51755 | 5 | 151 | 1.51665 | 72.48 | 13.14 | 8.38 | 3.45 | 1.76 | 0.6 | 0 | 0.17 | 3 | 1.860218 | 1.118595 | 0.923244 | 0.5378191 | 0.2455127 | -0.2218487 | -9 | -0.7695511
Type 1 | 1.51755 | 5 | 152 | 1.52127 | 71.5 | 14.32 | 9.49 | 3.9 | 0.83 | 0 | 0 | 0 | 3 | 1.854306 | 1.155943 | 0.9772662 | 0.5910646 | -0.08092191 | -9 | -9 | -9
Type 1 | 1.51756 | 5 | 153 | 1.51779 | 73 | 13.64 | 8.93 | 3.65 | 0.65 | 0.06 | 0 | 0 | 3 | 1.863323 | 1.134814 | 0.9508515 | 0.5622929 | -0.1870866 | -1.221849 | -9 | -9
Type 1 | 1.51761 | 5 | 154 | 1.5161 | 72.69 | 13.42 | 8.32 | 3.4 | 1.22 | 0.59 | 0 | 0 | 3 | 1.861475 | 1.127753 | 0.9201233 | 0.5314789 | 0.08635983 | -0.229148 | -9 | -9
Type 1 | 1.51761 | 5 | 155 | 1.51694 | 72.61 | 12.86 | 8.79 | 3.58 | 1.31 | 0.61 | 0 | 0 | 3 | 1.860996 | 1.109241 | 0.9439889 | 0.553883 | 0.1172713 | -0.2146702 | -9 | -9
Type 1 | 1.51763 | 5 | 156 | 1.51646 | 73.01 | 13.04 | 8.58 | 3.4 | 1.26 | 0.52 | 0 | 0 | 3 | 1.863382 | 1.115278 | 0.9334873 | 0.5314789 | 0.1003705 | -0.2839967 | -9 | -9
Type 1 | 1.51763 | 5 | 157 | 1.51655 | 72.64 | 13.41 | 8.65 | 3.39 | 1.28 | 0.52 | 0 | 0 | 3 | 1.861176 | 1.127429 | 0.9370161 | 0.5301997 | 0.10721 | -0.2839967 | -9 | -9
Type 1 | 1.51764 | 5 | 158 | 1.52121 | 71.79 | 14.03 | 9.65 | 3.76 | 0.58 | 0.11 | 0 | 0 | 3 | 1.856064 | 1.147058 | 0.9845273 | 0.5751878 | -0.236572 | -0.9586073 | -9 | -9
Type 1 | 1.51766 | 5 | 159 | 1.51776 | 72.04 | 13.53 | 8.79 | 3.41 | 1.52 | 0.58 | 0 | 0 | 3 | 1.857574 | 1.131298 | 0.9439889 | 0.5327544 | 0.1818436 | -0.236572 | -9 | -9
Type 1 | 1.51768 | 5 | 160 | 1.51796 | 71.94 | 13.5 | 8.81 | 3.36 | 1.63 | 0.57 | 0 | 0.09 | 3 | 1.85697 | 1.130334 | 0.9449759 | 0.5263393 | 0.2121876 | -0.2441251 | -9 | -1.045757
Type 1 | 1.51768 | 5 | 161 | 1.51832 | 72.14 | 13.33 | 8.99 | 3.34 | 1.54 | 0.56 | 0 | 0 | 3 | 1.858176 | 1.12483 | 0.9537597 | 0.5237465 | 0.1875207 | -0.251812 | -9 | -9
Type 1 | 1.51769 | 5 | 162 | 1.51934 | 72.65 | 13.64 | 8.89 | 3.54 | 0.75 | 0.16 | 0.15 | 0.24 | 3 | 1.861236 | 1.134814 | 0.9489018 | 0.5490033 | -0.1249387 | -0.79588 | -0.8239087 | -0.6197888
Type 1 | 1.51775 | 5 | 163 | 1.52211 | 71.36 | 14.19 | 9.14 | 3.78 | 0.91 | 0.23 | 0 | 0.37 | 3 | 1.853455 | 1.151982 | 0.9609462 | 0.5774918 | -0.04095861 | -0.6382722 | -9 | -0.4317983
Type 1 | 1.51778 | 5 | 164 | 1.51514 | 69.89 | 14.01 | 5.87 | 2.68 | 3.5 | 1.68 | 2.2 | 0 | 5 | 1.844415 | 1.146438 | 0.7686381 | 0.4281348 | 0.544068 | 0.2253093 | 0.3424227 | -9
Type 1 | 1.51779 | 5 | 165 | 1.51915 | 72.69 | 12.73 | 10.09 | 1.85 | 1.86 | 0.6 | 0 | 0 | 5 | 1.861475 | 1.104828 | 1.003891 | 0.2671717 | 0.2695129 | -0.2218487 | -9 | -9
Type 1 | 1.51783 | 5 | 166 | 1.52171 | 72.86 | 11.56 | 11.41 | 1.88 | 1.56 | 0.47 | 0 | 0 | 5 | 1.862489 | 1.062958 | 1.057286 | 0.2741578 | 0.1931246 | -0.3279021 | -9 | -9
Type 1 | 1.51784 | 5 | 167 | 1.52151 | 73.44 | 11.03 | 11.62 | 1.71 | 1.56 | 0.58 | 0 | 0 | 5 | 1.865933 | 1.042576 | 1.065206 | 0.2329961 | 0.1931246 | -0.236572 | -9 | -9
Type 1 | 1.51784 | 5 | 168 | 1.51969 | 73.75 | 12.64 | 11.53 | 0 | 1.65 | 0.38 | 0 | 0 | 5 | 1.867762 | 1.101747 | 1.061829 | -9 | 0.2174839 | -0.4202164 | -9 | -9
Type 1 | 1.51786 | 5 | 169 | 1.51666 | 73.88 | 12.86 | 10.17 | 0 | 1.83 | 0.97 | 0 | 0 | 5 | 1.868527 | 1.109241 | 1.007321 | -9 | 0.2624511 | -0.01322827 | -9 | -9
Type 1 | 1.51793 | 5 | 170 | 1.51994 | 73.03 | 13.27 | 11.32 | 0 | 1.76 | 0.47 | 0 | 0 | 5 | 1.863501 | 1.122871 | 1.053846 | -9 | 0.2455127 | -0.3279021 | -9 | -9
Type 1 | 1.51793 | 5 | 171 | 1.52369 | 72.22 | 13.44 | 12.24 | 0 | 1.58 | 0.32 | 0 | 0 | 5 | 1.858657 | 1.128399 | 1.087781 | -9 | 0.1986571 | -0.49485 | -9 | -9
Type 1 | 1.51797 | 5 | 172 | 1.51316 | 70.48 | 13.02 | 6.96 | 0 | 3.04 | 6.21 | 0 | 0 | 5 | 1.848066 | 1.114611 | 0.8426092 | -9 | 0.4828736 | 0.7930916 | -9 | -9
Type 1 | 1.51808 | 5 | 173 | 1.51321 | 70.7 | 13 | 6.93 | 0 | 3.02 | 6.21 | 0 | 0 | 5 | 1.849419 | 1.113943 | 0.8407332 | -9 | 0.4800069 | 0.7930916 | -9 | -9
Type 1 | 1.51824 | 5 | 174 | 1.52043 | 72.25 | 13.38 | 12.5 | 0 | 1.4 | 0.33 | 0 | 0 | 5 | 1.858838 | 1.126456 | 1.09691 | -9 | 0.146128 | -0.4814861 | -9 | -9
Type 1 | 1.51837 | 5 | 175 | 1.52058 | 72.18 | 12.85 | 9.7 | 1.61 | 2.17 | 0.76 | 0.24 | 0.51 | 5 | 1.858417 | 1.108903 | 0.9867717 | 0.2068259 | 0.3364597 | -0.1191864 | -0.6197888 | -0.2924298
Type 1 | 1.51869 | 5 | 176 | 1.52119 | 73.39 | 12.97 | 11.27 | 0.33 | 1.51 | 0.13 | 0 | 0.28 | 5 | 1.865637 | 1.11294 | 1.051924 | -0.4814861 | 0.1789769 | -0.8860566 | -9 | -0.552842
Type 1 | 1.51898 | 5 | 177 | 1.51905 | 72.37 | 14 | 9.57 | 2.39 | 1.56 | 0 | 0 | 0 | 6 | 1.859559 | 1.146128 | 0.9809119 | 0.3783979 | 0.1931246 | -9 | -9 | -9
Type 1 | 1.519 | 5 | 178 | 1.51937 | 72.76 | 13.79 | 9.77 | 2.41 | 1.19 | 0 | 0 | 0 | 6 | 1.861893 | 1.139564 | 0.9898946 | 0.382017 | 0.07554696 | -9 | -9 | -9
Type 1 | 1.51905 | 5 | 179 | 1.51829 | 72.38 | 14.46 | 9.26 | 2.24 | 1.62 | 0 | 0 | 0 | 6 | 1.859619 | 1.160168 | 0.966611 | 0.350248 | 0.209515 | -9 | -9 | -9
Type 1 | 1.51909 | 5 | 180 | 1.51852 | 72.67 | 14.09 | 9.32 | 2.19 | 1.66 | 0 | 0 | 0 | 6 | 1.861355 | 1.148911 | 0.9694159 | 0.3404441 | 0.2201081 | -9 | -9 | -9
Type 1 | 1.51911 | 5 | 181 | 1.51299 | 74.55 | 14.4 | 7.59 | 1.74 | 1.54 | 0 | 0 | 0 | 6 | 1.872448 | 1.158362 | 0.8802418 | 0.2405492 | 0.1875207 | -9 | -9 | -9
Type 1 | 1.51918 | 5 | 182 | 1.51888 | 72.5 | 14.99 | 9.95 | 0.78 | 1.74 | 0 | 0 | 0 | 6 | 1.860338 | 1.175802 | 0.9978231 | -0.1079054 | 0.2405492 | -9 | -9 | -9
Type 1 | 1.51926 | 5 | 183 | 1.51916 | 72.74 | 14.15 | 10.88 | 0 | 2.09 | 0 | 0 | 0 | 6 | 1.861773 | 1.150756 | 1.036629 | -9 | 0.3201463 | -9 | -9 | -9
Type 1 | 1.51966 | 5 | 184 | 1.51969 | 73.48 | 14.56 | 11.22 | 0 | 0.56 | 0 | 0 | 0 | 6 | 1.866169 | 1.163161 | 1.049993 | -9 | -0.251812 | -9 | -9 | -9
Type 1 | 1.51977 | 5 | 185 | 1.51115 | 75.41 | 17.38 | 6.65 | 0 | 0.34 | 0 | 0 | 0 | 6 | 1.877429 | 1.24005 | 0.8228216 | -9 | -0.4685211 | -9 | -9 | -9
Type 1 | 1.52099 | 5 | 186 | 1.51131 | 72.81 | 13.69 | 5.43 | 3.2 | 1.81 | 1.76 | 1.19 | 0 | 7 | 1.862191 | 1.136403 | 0.7347998 | 0.50515 | 0.2576786 | 0.2455127 | 0.07554696 | -9
Type 1 | 1.52101 | 5 | 187 | 1.51838 | 71.25 | 14.32 | 5.79 | 3.26 | 2.22 | 1.46 | 1.63 | 0 | 7 | 1.852785 | 1.155943 | 0.7626786 | 0.5132176 | 0.346353 | 0.1643529 | 0.2121876 | -9
Type 1 | 1.52152 | 5 | 188 | 1.52315 | 72.38 | 13.44 | 8.83 | 3.34 | 1.23 | 0.6 | 0 | 0 | 7 | 1.859619 | 1.128399 | 0.9459607 | 0.5237465 | 0.08990511 | -0.2218487 | -9 | -9
Type 1 | 1.52152 | 5 | 189 | 1.52247 | 70.26 | 14.86 | 9.76 | 2.2 | 2.06 | 0.76 | 0 | 0 | 7 | 1.846708 | 1.172019 | 0.9894498 | 0.3424227 | 0.3138672 | -0.1191864 | -9 | -9
Type 1 | 1.52152 | 5 | 190 | 1.52365 | 70.43 | 15.79 | 8.61 | 1.83 | 1.31 | 0.31 | 1.68 | 0 | 7 | 1.847758 | 1.198382 | 0.9350032 | 0.2624511 | 0.1172713 | -0.5086383 | 0.2253093 | -9
Type 1 | 1.52172 | 5 | 191 | 1.51613 | 73.1 | 13.88 | 8.67 | 1.78 | 1.79 | 0 | 0.76 | 0 | 7 | 1.863917 | 1.142389 | 0.9380191 | 0.25042 | 0.252853 | -9 | -0.1191864 | -9
Type 1 | 1.52172 | 5 | 192 | 1.51602 | 73.28 | 14.85 | 8.76 | 0 | 2.38 | 0 | 0.64 | 0.09 | 7 | 1.864985 | 1.171726 | 0.9425041 | -9 | 0.376577 | -9 | -0.19382 | -1.045757
Type 1 | 1.52196 | 5 | 193 | 1.51623 | 73.46 | 14.2 | 9.04 | 0 | 2.79 | 0.04 | 0.4 | 0.09 | 7 | 1.866051 | 1.152288 | 0.9561684 | -9 | 0.4456042 | -1.39794 | -0.39794 | -1.045757
Type 1 | 1.5221 | 5 | 194 | 1.51719 | 73.02 | 14.75 | 8.53 | 0 | 2 | 0 | 1.59 | 0.08 | 7 | 1.863442 | 1.168792 | 0.930949 | -9 | 0.30103 | -9 | 0.2013971 | -1.09691
Type 1 | 1.52213 | 5 | 195 | 1.51683 | 73.29 | 14.56 | 8.52 | 0 | 1.98 | 0 | 1.57 | 0.07 | 7 | 1.865045 | 1.163161 | 0.9304396 | -9 | 0.2966652 | -9 | 0.1958997 | -1.154902
Type 1 | 1.52213 | 5 | 196 | 1.51545 | 73.39 | 14.14 | 9.07 | 0 | 2.68 | 0.08 | 0.61 | 0.05 | 7 | 1.865637 | 1.150449 | 0.9576073 | -9 | 0.4281348 | -1.09691 | -0.2146702 | -1.30103
Type 1 | 1.52223 | 5 | 197 | 1.51556 | 73.23 | 13.87 | 9.41 | 0 | 2.54 | 0.14 | 0.81 | 0.01 | 7 | 1.864689 | 1.142076 | 0.9735896 | -9 | 0.4048337 | -0.853872 | -0.09151498 | -2
Type 1 | 1.52227 | 5 | 198 | 1.51727 | 73.28 | 14.7 | 8.95 | 0 | 2.34 | 0 | 0.66 | 0 | 7 | 1.864985 | 1.167317 | 0.951823 | -9 | 0.3692159 | -9 | -0.1804561 | -9
Type 1 | 1.523 | 5 | 199 | 1.51531 | 73.1 | 14.38 | 9.08 | 0 | 2.66 | 0.04 | 0.64 | 0 | 7 | 1.863917 | 1.157759 | 0.9580858 | -9 | 0.4248816 | -1.39794 | -0.19382 | -9
Type 1 | 1.5232 | 5 | 200 | 1.51609 | 73.05 | 15.01 | 8.83 | 0 | 2.51 | 0.05 | 0.53 | 0 | 7 | 1.86362 | 1.176381 | 0.9459607 | -9 | 0.3996737 | -1.30103 | -0.2757241 | -9
Type 1 | 1.52667 | 5 | 201 | 1.51508 | 73.5 | 15.15 | 8.34 | 0 | 2.25 | 0 | 0.63 | 0 | 7 | 1.866287 | 1.180413 | 0.9211661 | -9 | 0.3521825 | -9 | -0.2006594 | -9
Type 5 | 1.51316 | 6 | 202 | 1.51653 | 75.18 | 11.95 | 8.93 | 0 | 1.19 | 2.7 | 0 | 0 | 7 | 1.876102 | 1.077368 | 0.9508515 | -9 | 0.07554696 | 0.4313638 | -9 | -9
Type 5 | 1.51321 | 6 | 203 | 1.51514 | 73.72 | 14.85 | 8.39 | 0 | 2.42 | 0 | 0.56 | 0 | 7 | 1.867585 | 1.171726 | 0.923762 | -9 | 0.3838154 | -9 | -0.251812 | -9
Type 5 | 1.51514 | 6 | 204 | 1.51658 | 73.11 | 14.8 | 8.28 | 0 | 1.99 | 0 | 1.71 | 0 | 7 | 1.863977 | 1.170262 | 0.9180303 | -9 | 0.2988531 | -9 | 0.2329961 | -9
Type 5 | 1.51666 | 6 | 205 | 1.51617 | 73.3 | 14.95 | 8.71 | 0 | 2.27 | 0 | 0.67 | 0 | 7 | 1.865104 | 1.174641 | 0.9400182 | -9 | 0.3560259 | -9 | -0.1739252 | -9
Type 5 | 1.51915 | 6 | 206 | 1.51732 | 72.99 | 14.95 | 8.61 | 0 | 1.8 | 0 | 1.55 | 0 | 7 | 1.863263 | 1.174641 | 0.9350032 | -9 | 0.2552725 | -9 | 0.1903317 | -9
Type 5 | 1.51969 | 6 | 207 | 1.51645 | 73.11 | 14.94 | 8.67 | 0 | 1.87 | 0 | 1.38 | 0 | 7 | 1.863977 | 1.174351 | 0.9380191 | -9 | 0.2718416 | -9 | 0.1398791 | -9
Type 5 | 1.51994 | 6 | 208 | 1.51831 | 72.86 | 14.39 | 6.47 | 0 | 1.82 | 1.41 | 2.88 | 0 | 7 | 1.862489 | 1.158061 | 0.8109043 | -9 | 0.2600714 | 0.1492191 | 0.4593925 | -9
Type 5 | 1.52043 | 6 | 209 | 1.5164 | 72.85 | 14.37 | 9.45 | 0 | 2.74 | 0 | 0.54 | 0 | 7 | 1.86243 | 1.157457 | 0.9754318 | -9 | 0.4377506 | -9 | -0.2676062 | -9
Type 5 | 1.52058 | 6 | 210 | 1.51623 | 72.61 | 14.14 | 9.18 | 0 | 2.88 | 0.08 | 1.06 | 0 | 7 | 1.860996 | 1.150449 | 0.9628427 | -9 | 0.4593925 | -1.09691 | 0.02530587 | -9
Type 5 | 1.52119 | 6 | 211 | 1.51685 | 73.06 | 14.92 | 8.4 | 0 | 1.99 | 0 | 1.59 | 0 | 7 | 1.86368 | 1.173769 | 0.9242793 | -9 | 0.2988531 | -9 | 0.2013971 | -9
Type 5 | 1.52151 | 6 | 212 | 1.52065 | 73.42 | 14.36 | 8.44 | 0 | 2.02 | 0 | 1.64 | 0 | 7 | 1.865814 | 1.157154 | 0.9263424 | -9 | 0.3053514 | -9 | 0.2148438 | -9
Type 5 | 1.52171 | 6 | 213 | 1.51651 | 73.61 | 14.38 | 8.48 | 0 | 1.94 | 0 | 1.57 | 0 | 7 | 1.866937 | 1.157759 | 0.9283959 | -9 | 0.2878017 | -9 | 0.1958997 | -9
Type 5 | 1.52369 | 6 | 214 | 1.51711 | 73.36 | 14.23 | 8.62 | 0 | 2.08 | 0 | 1.67 | 0 | 7 | 1.865459 | 1.153205 | 0.9355073 | -9 | 0.3180633 | -9 | 0.2227165 | -9
This chart isn't available in your version of Excel. Editing this shape or saving this workbook into a different file format will permanently break the chart.
This chart isn't available in your version of Excel. Editing this shape or saving this workbook into a different file format will permanently break the chart.
This chart isn't available in your version of Excel. Editing this shape or saving this workbook into a different file format will permanently break the chart.
This chart isn't available in your version of Excel. Editing this shape or saving this workbook into a different file format will permanently break the chart.